## Sheet1
Light piece of spruce | 155 | 130 | 140 | 148 | 143.25
Spruce (light piece) | 124 | 127 | 125 | 129 | 126.25
Spruce | 116 | 104 | 107 | 108 | 108.75
Pine shelving (white pine) | 105 | 95 | 90 | 104 | 98.5
Ikea shelf (pine) | 88 | 84 | 97 | 84 | 88.25
Spruce (many rings) | 98 | 90 | 83 | 79 | 87.5
White cedar (Tuja) | 94 | 94 | 71 | 86 | 86.25
Mahogany | 72 | 83 | 85 | 92 | 83
"Pine" shelving from brazil | 79 | 70 | 85 | 66 | 75
Spruce, thight growth rings | 86 | 65 | 67 |  | 72.6667
Mahogany (light red) | 63 | 71 | 71 | 79 | 71
Spruce (heavy piece) | 60 | 68 | 65 | 73 | 66.5
Red oak | 68 | 72 | 53 | 48 | 60.25
Black walnut | 79 | 57 | 51 | 50 | 59.25
Spruce (heavy piece) | 50 | 63 | 58 | 64 | 58.75
White oak | 56 | 64 | 46 | 60 | 56.5
Cherry | 54 | 53 | 61 | 56 | 56
Dark mahogany | 71 | 56 | 49 | 39 | 53.75
Particle board | 52 | 45 | 53 | 65 | 53.75
Yellow birch | 47 | 52 | 57 | 58 | 53.5
Ash | 53 | 52 | 48 | 60 | 53.25
Russian birch plywood | 50 | 49 | 48 | 48 | 48.75
Cork flooring | 54 | 49 | 43 |  | 48.6667
Cherry | 47 | 46 | 47 | 52 | 48
Maple | 39 | 49 | 53 | 48 | 47.25
Maple | 44 | 46 | 44 | 41 | 43.75
Ash | 46 | 44 | 44 | 32 | 41.5
White Oak | 33 | 39 | 40 | 41 | 38.25
Cherry | 40 | 37 | 32 | 40 | 37.25
Crabapple | 35 | 27 | 36 | 37 | 33.75
Oak flooring | 32 | 32 | 31 | 32 | 31.75
MDF | 26 | 27 | 31 | 35 | 29.75
OSB | 24 | 40 | 21 | 19 | 26
Hard maple | 21 | 30 | 35 | 17 | 25.75
White ash (very dense) | 26 | 25 | 20 | 28 | 24.75
Coated MDF (plaque) | 26 | 22 | 14 |  | 20.6667
Melamine countertop | 17 | 22 | 23 |  | 20.6667
"Ironwood" | 14 |  |  |  | 14
Brass | 5 |  |  |  | 5
Cast aluminium | 5 |  |  |  | 5
Cocobolo | 4 | 5 | 5 |  | 4.6667
Lignum vitae | 4 | 3 | 2 |  | 3
Mild steel | 2 | 2 |  |  | 2